## Planilha1
tipo | D2EHPA | time | H2SO4 | NaCl | EDTA | Mn
train | 0.08 | 4 | 0.4 | 8 | 12 | 6
train | 0.16 | 4 | 0.4 | 8 | 4 | 20
train | 0.08 | 8 | 0.4 | 8 | 4 | 13
train | 0.16 | 8 | 0.4 | 8 | 12 | 7
test | 0.08 | 4 | 0.8 | 8 | 4 | 25
train | 0.16 | 4 | 0.8 | 8 | 12 | 13
train | 0.08 | 8 | 0.8 | 8 | 12 | 0
train | 0.16 | 8 | 0.8 | 8 | 4 | 11
train | 0.08 | 4 | 0.4 | 24 | 4 | 6
test | 0.16 | 4 | 0.4 | 24 | 12 | 0
train | 0.08 | 8 | 0.4 | 24 | 12 | 0
train | 0.16 | 8 | 0.4 | 24 | 4 | 0
train | 0.08 | 4 | 0.8 | 24 | 12 | 4
train | 0.16 | 4 | 0.8 | 24 | 4 | 9
test | 0.08 | 8 | 0.8 | 24 | 4 | 5
train | 0.16 | 8 | 0.8 | 24 | 12 | 5
train | 0.04 | 6 | 0.6 | 16 | 8 | 8
train | 0.2 | 6 | 0.6 | 16 | 8 | 15
train | 0.12 | 2 | 0.6 | 16 | 8 | 4
test | 0.12 | 10 | 0.6 | 16 | 8 | 10
train | 0.12 | 6 | 0.2 | 16 | 8 | 0
train | 0.12 | 6 | 1 | 16 | 8 | 22
train | 0.12 | 6 | 0.6 | 0 | 8 | 9
train | 0.12 | 6 | 0.6 | 32 | 8 | 0
train | 0.12 | 6 | 0.6 | 16 | 4 | 4
train | 0.12 | 6 | 0.6 | 16 | 16 | 11
train | 0.12 | 6 | 0.6 | 16 | 8 | 4.9
train | 0.1 | 5 | 0.5 | 12 | 10 | 16
train | 0.14 | 5 | 0.5 | 12 | 6 | 16
train | 0.1 | 7 | 0.5 | 12 | 6 | 16
train | 0.14 | 7 | 0.5 | 12 | 10 | 11
train | 0.1 | 5 | 0.7 | 20 | 6 | 7
train | 0.14 | 5 | 0.7 | 20 | 10 | 9
train | 0.1 | 7 | 0.7 | 20 | 10 | 6
train | 0.14 | 7 | 0.7 | 20 | 6 | 13